## 技术参数要求表
序号 | 设备名称 | 技术参数描述 | 是否允许偏差 | 最大偏离值
1 | 瓷砖/瓷片 | 距试样表面0.8m垂直观察，至少有95%的砖表面其主要区域无明显缺陷 | 否
2 | 瓷砖/瓷片 | 边弯曲度:±1.5mm | 是 | ±1.5mm
3 | 瓷砖/瓷片 | 边直度:±1.3mm | 是 | ±1.3mm
4 | 瓷砖/瓷片 | 直角度:±1.5mm | 是 | ±1.5mm
5 | 瓷砖/瓷片 | 中心弯曲度:±1.5mm | 是 | ±1.5mm
6 | 瓷砖/瓷片 | 翘曲度:±1.5mm | 是 | ±1.5mm
7 | 瓷片200X200/瓷片100X200 | 断裂模数（MPa）:平均值≥15 | 是 | 15
8 | 木纹砖 | 断裂模数（MPa）:平均值≥18 | 是 | 18
9 | 防滑砖 | 断裂模数（MPa）:平均值≥30,单块值≥27 | 是 | 平均值:30 单块值:27
10 | 抛光砖/仿古砖/瓷片300X600 | 断裂模数（MPa）:平均值≥35,单块值≥32 | 是 | 平均值:35 单块值:32
11 | 抛光砖/仿古砖 | 厚度:±3.5% | 是 | ±3.5%
12 | 木纹砖/防滑砖 | 厚度:±4% | 是 | ±4%
13 | 瓷片200X200/瓷片100X200 | 厚度:7.0mm | 是 | 7.0mm
14 | 瓷片300X600 | 厚度:9.5mm | 是 | 9.5mm
15 | 瓷片200X200/瓷片100X200 | 破坏强度（N）:平均值≥350 | 是 | 350
16 | 瓷片300X600 | 破坏强度（N）:平均值≥1000 | 是 | 1000
17 | 防滑砖 | 破坏强度（N）:平均值≥1500 | 是 | 1500
18 | 抛光砖 | 破坏强度（N）:平均值≥1700 | 是 | 1700
19 | 仿古砖 | 破坏强度（N）:平均值≥1700 | 是 | 1700
20 | 木纹砖 | 破坏强度（N）:平均值≥900 | 是 | 900
21 | 防滑砖 | 吸水率（%）:0.5<E≤3 | 是 | 最小值:0.5 最大值:3
22 | 木纹砖 | 吸水率（%）:6<E≤10 | 是 | 最小值:6 最大值:10
23 | 瓷片 | 吸水率（%）:平均值：E>10,单块值:E>9 | 是 | 平均值:10 单块值:9
24 | 抛光砖 | 吸水率（%）:平均值：E≤0.3,单块值:E≤0.5 | 是 | 平均值:0.3 单块值:0.5
25 | 仿古砖 | 吸水率（%）:平均值：E≤0.4,单块值:E≤0.5 | 是 | 平均值:0.4 单块值:0.5
26 | 木纹砖/防滑砖/仿古砖/瓷片 | 长度和宽度:±1.6mm | 是 | ±1.6mm
27 | 抛光砖 | 长度和宽度:±0.8mm | 是 | ±0.8mm
瓷砖技术参数采用行业内标准